## Sheet1
All parameter data |  |  | NAME: | 김찬휘
소성 인자(합성) |  |  |  | active material 대비 |  |  |  |  | Cell performance
No. | Ni 함량 (%) | Mn 함량 (%) | Co 함량 (%) | Li 함량 (%) | dapant | dopant_ratio(%) | 최종 소성온도 (℃) | 최종 holding 시간 (h) | 0.5C 초기용량 (mAh/g) | 100cycle 후 retention(%) | Voltage range (V) | REF (pdf, enw 파일)
1 | 95 | 0 | 4 | 101 | Al | 1 | 800 | 10 | 180 | 56 | 2.7-4.3 | Energy_1
2 | 95 | 0 | 4 | 101 | Ti | 1 | 800 | 10 | 190 | 64 | 2.7-4.3 | Energy_1
3 | 95 | 0 | 4 | 101 | Ta | 1 | 800 | 10 | 208 | 74 | 2.7-4.3 | Energy_1
4 | 95 | 0 | 4 | 101 | Sb | 1 | 800 | 10 | 200 | 79 | 2.7-4.3 | Energy_1
5 | 95 | 0 | 4 | 101 | Nb | 1 | 800 | 10 | 206 | 78 | 2.7-4.3 | Energy_1
6 | 95 | 0 | 4 | 101 | W | 1 | 800 | 10 | 225 | 83 | 2.7-4.3 | Energy_1
7 | 95 | 0 | 4 | 101 | Mo | 1 | 800 | 10 | 225 | 85 | 2.7-4.3 | Energy_1
8 | 95 | 0 | 4 | 101 | Al | 1 | 700 | 10 | 220 | 80 | 2.7-4.3 | Energy_1
10 | 94 | 2 | 3 | 101 | Mo | 1 | 700 | 10 | 228 | 93 | 2.7-4.3 | Energy_1
11 | 95 | 0 | 4 | 101 | Al | 1 | 700 | 30 | 215 | 75.3 | 2.7-4.3 | Energy_1
12 | 95 | 0 | 4 | 101 | Al | 1 | 700 | 60 | 207 | 69 | 2.7-4.3 | Energy_1
13 | 95 | 0 | 4 | 101 | Mo | 1 | 700 | 10 | 232 | 91 | 2.7-4.3 | Energy_1
14 | 95 | 0 | 4 | 101 | Mo | 1 | 700 | 30 | 232 | 88.8 | 2.7-4.3 | Energy_1
15 | 95 | 0 | 4 | 101 | Mo | 1 | 700 | 60 | 232 | 87.2 | 2.7-4.3 | Energy_1
16 | 95 | 0 | 4 | 101 | Al | 1 | 750 | 10 | 192.5 | 66 | 2.7-4.3 | Energy_1
17 | 95 | 0 | 4 | 101 | Mo | 1 | 750 | 10 | 228 | 89 | 2.7-4.3 | Energy_1
18 | 99 | 0 | 0 | 101 | W | 1 | 770 | 10 | 228 | 90.3 | 2.7-4.3 | JMCA_2
19 | 98.5 | 0 | 0 | 101 | W | 1.5 | 790 | 10 | 219 | 93.5 | 2.7-4.3 | JMCA_2
20 | 98 | 0 | 0 | 101 | W | 2 | 810 | 10 | 204.8 | 95.5 | 2.7-4.3 | JMCA_2
21 | 80 | 10 | 10 | 110 | Y | 1 | 780 | 15 | 183 | 97.3 | 2.8-4.3 | Alloy_3
22 | 80 | 10 | 10 | 110 | Y | 2 | 780 | 15 | 182 | 99.5 | 2.8-4.3 | Alloy_3
23 | 80 | 10 | 10 | 110 | Y | 3 | 780 | 15 | 177 | 99.4 | 2.8-4.3 | Alloy_3
24 | 80 | 10 | 10 | 110 | Y | 4 | 780 | 15 | 173 | 99.4 | 2.8-4.3 | Alloy_3
25 | 88 | 0 | 10 | 101 | Al | 2 | 720 | 10 | 210 | 91.9 | 2.7-4.3 | Energy_4
26 | 86 | 0 | 10 | 101 | Al | 4 | 720 | 10 | 207 | 92.6 | 2.7-4.3 | Energy_4
27 | 84 | 0 | 10 | 101 | Al | 6 | 720 | 10 | 199 | 94.5 | 2.7-4.3 | Energy_4
28 | 94.35 | 1.82 | 2.9 | 101 | Al | 0.93 | 680 | 10 | 224.7 | 87 | 2.7-4.3 | Energy Storage_5
29 | 94.35 | 1.82 | 2.9 | 101 | Al | 0.93 | 700 | 10 | 220 | 85.8 | 2.7-4.3 | Energy Storage_5
30 | 94.35 | 1.82 | 2.9 | 101 | Al | 0.93 | 730 | 10 | 217 | 82 | 2.7-4.3 | Energy Storage_5
31 | 94.35 | 1.82 | 2.9 | 101 | Al | 0.93 | 750 | 10 | 211.1 | 74 | 2.7-4.3 | Energy Storage_5
48 | 92 | 3.3 | 4 | 101 | Al | 0.7 | 750 | 10 | 217 | 89.3 | 2.7-4.3 | ACS_energy_6
49 | 92 | 3.3 | 4 | 101 | Nb | 0.7 | 770 | 10 | 218 | 98.3 | 2.7-4.3 | ACS_energy_6
51 | 94 | 3 | 3 | 103 | Zr | 0.15 | 680 | 24 | 223 | 79.2 | 2.7-4.3 | CEJ_7
52 | 94 | 3 | 3 | 103 | Ga | 0.1 | 680 | 24 | 225 | 84.4 | 2.7-4.3 | CEJ_7
54 | 80 | 17 | 0 | 105 | Al | 3 | 780 | 12 | 149.4 | 101 | 3-4.3 | Dalton_8
55 | 80 | 15 | 0 | 105 | Al | 5 | 780 | 12 | 169 | 94.7 | 3-4.3 | Dalton_8
56 | 80 | 10 | 0 | 105 | Al | 10 | 780 | 12 | 145 | 98 | 3-4.3 | Dalton_8
57 | 80 | 15 | 5 | 101 | F | 0.5 | 770 | 10 | 203 | 95.6 | 2.7-4.3 | Energy_9
58 | 80 | 15 | 5 | 101 | F | 1 | 770 | 10 | 199 | 99.7 | 2.7-4.3 | Energy_9
59 | 80 | 15 | 5 | 101 | F | 2 | 770 | 10 | 190 | 104.2 | 2.7-4.3 | Energy_9
60 | 90 | 5 | 5 | 104 | Mo | 0.5 | 760 | 10 | 205 | 81.2 | 3-4.3 | ACS_10
61 | 90 | 5 | 5 | 104 | Mo | 1 | 760 | 10 | 195 | 91.3 | 3-4.3 | ACS_10
62 | 90 | 5 | 5 | 104 | Mo | 1.5 | 760 | 10 | 185 | 82.2 | 3-4.3 | ACS_10
63 | 94.651 | 0 | 3.882 | 101 | Nb | 0.374 | 700 | 10 | 198 | 86.9 | 2.7-4.3 | Power_11
64 | 95.658 | 0 | 3.872 | 101 | Nb | 0.47 | 700 | 10 | 210 | 96.7 | 2.7-4.3 | Power_11
65 | 95.393 | 0 | 4.041 | 101 | Nb | 0.566 | 700 | 10 | 210 | 82.9 | 2.7-4.3 | Power_11
66 | 95.696 | 0 | 0 | 101 | Al | 4.304 | 650 | 10 | 224 | 86.6 | 2.7-4.3 | Materials_12
67 | 95.696 | 0 | 0 | 101 | Al | 4.304 | 680 | 10 | 219 | 83.5 | 2.7-4.3 | Materials_12
68 | 99.254 | 0 | 0 | 101 | Ti | 0.746 | 650 | 10 | 220 | 87.4 | 2.7-4.3 | Materials_12
69 | 99.254 | 0 | 0 | 101 | Ti | 0.746 | 680 | 10 | 229 | 86.5 | 2.7-4.3 | Materials_12
70 | 99.254 | 0 | 0 | 101 | Ti | 0.746 | 700 | 10 | 233 | 81.7 | 2.7-4.3 | Materials_12
74 | 99 | 0 | 0 | 101 | Ti | 1 | 680 | 10 | 220 | 88.3 | 2.7-4.3 | Materials_12
75 | 98 | 0 | 0 | 101 | Al | 2 | 650 | 10 | 229 | 83.2 | 2.7-4.3 | Materials_12
76 | 94 | 0 | 0 | 101 | Al | 6 | 650 | 10 | 202 | 80.5 | 2.7-4.3 | Materials_12
83 | 98.6 | 0 | 0 | 101 | Zr | 1.4 | 650 | 10 | 211 | 89 | 2.7-4.3 | ACS_14
1 | 90 | 0 | 10 | 101 | Al | 1 | 730 | 10h | 210 | 82.5 | 2.7-4.3 | 1
2 | 90 | 0 | 10 | 101 | Mg | 1 | 730 | 10h | 210 | 83.7 | 2.7-4.3 | 1
3 | 90 | 0 | 10 | 101 | Ti | 1 | 730 | 10h | 220 | 94 | 2.7-4.3 | 1
4 | 90 | 0 | 10 | 101 | Ta | 1 | 730 | 10h | 220 | 97 | 2.7-4.3 | 1
5 | 90 | 0 | 10 | 101 | Mo | 1 | 730 | 10h | 220 | 94.9 | 2.7-4.3 | 1
6 | 90 | 0 | 10 | 101 | Al | 1 | 730 | 10h | 220 | 80.1 | 2.7-4.3 | 1
7 | 90 | 0 | 10 | 101 | Mg | 1 | 730 | 10h | 220 | 80.2 | 2.7-4.3 | 1
8 | 90 | 0 | 10 | 101 | Ti | 1 | 730 | 10h | 230 | 91.2 | 2.7-4.3 | 1
9 | 90 | 0 | 10 | 101 | Ta | 1 | 730 | 10h | 230 | 93.5 | 2.7-4.3 | 1
10 | 90 | 0 | 10 | 101 | Mo | 1 | 730 | 10h | 230 | 93.1 | 2.7-4.3 | 1
11 | 90 | 7 | 3 | 101 | Ta | 1 | 730 | 10h | 210 | 97.62 | 2.7~4.3 | 1
12 | 90 | 10 | 0 | 101 | Ta | 1 | 730 | 10h | 190 | 92.1 | 2.7~4.3 | 1
13 | 90 | 0 | 10 | 101 | Al | 1 | 730 | 10h | 210 | 85.71 | 2.7~4.3 | 2
14 | 90 | 0 | 10 | 101 | Al | 1 | 750 | 10h | 210 | 76.19 | 2.7~4.3 | 2
15 | 90 | 0 | 10 | 101 | Al | 1 | 770 | 10h | 200 | 70 | 2.7~4.3 | 2
16 | 90 | 0 | 10 | 101 | Al | 1 | 790 | 10h | 185 | 70.27 | 2.7~4.3 | 2
17 | 90 | 0 | 10 | 101 | Al | 1 | 850 | 10h | 175 | 74.29 | 2.7~4.3 | 2
18 | 90 | 0 | 10 | 101 | Ta | 1 | 730 | 10h | 220 | 96 | 2.7~4.3 | 2
19 | 90 | 0 | 10 | 101 | Ta | 1 | 750 | 10h | 220 | 96 | 2.7~4.3 | 2
20 | 90 | 0 | 10 | 101 | Ta | 1 | 770 | 10h | 210 | 96 | 2.7~4.3 | 2
21 | 90 | 0 | 10 | 101 | Ta | 1 | 90 | 10h | 205 | 96 | 2.7~4.3 | 2
22 | 90 | 0 | 10 | 101 | Ta | 1 | 850 | 10h | 185 | 78.38 | 2.7~4.3 | 2
23 | 84 | 6 | 10 | 105 | V | 0.5% | 760 | 15h | 229.5 | 88.1 | 3.0~4.3 | 3
24 | 84 | 6 | 10 | 105 | V | 1% | 760 | 15h | 228.6 | 85.5 | 3.0~4.3 | 3
25 | 84 | 6 | 10 | 105 | V | 2% | 760 | 15h | 226.1 | 85.2 | 3.0~4.3 | 3
26 | 94 | 0 | 6 | 103 | Al | 2 | 680 | 12 | 205 | 97.56 | 2.8~4.4 | 4
27 | 95 | 0 | 5 | 102 | Te | 1 | 740 | 12 | 200 | 0 | 2.7~4.6 | 5
28 | 95 | 0 | 5 | 102 | Te | 1 | 740 | 12 | 200 | 0 | 2.7~4.6 | 5
29 | 85 | 5 | 10 | 103 | W | 1 | 760 | 6 | 180 | 95 | 3.0~4.3 | 6
30 | 85 | 5 | 10 | 103 | W | 1 | 900 | 6 | 180 | 96 | 3.0~4.3 | 6
31 | 50 | 20 | 30 | 105 | Al | 0.01 | 700 | 12 | 160 | 90 | 3.0~4.3 | 8
32 | 100 | 0 | 0 | 103 | Nb | 1 | 700 | 16 | 195 | 91.3 | 2.7~4.3 | 11
33 | 100 | 0 | 0 | 103 | Nb | 1 | 700 | 16 | 200 | 87.5 | 2.7~4.5 | 11
34 | 100 | 0 | 0 | 103 | Nb | 1 | 750 | 16 | 180 | 97.2 | 2.7-4.3 | 11
35 | 90 | 5 | 5 | 101 | Al | 0.5 | 750 | 28 | 216 | 96.3 | 2.7-4.3 | 12
36 | 90 | 5 | 5 | 101 | Al | 1 | 750 | 28 | 213.8 | 97.2 | 2.7-4.3 | 12
37 | 90 | 5 | 5 | 101 | Al | 2 | 750 | 28 | 212.4 | 98.3 | 2.7-4.3 | 12
38 | 90 | 5 | 5 | 101 | Al | 3 | 750 | 28 | 198.7 | 96 | 2.7-4.3 | 12
39 | 90 | 5 | 5 | 101 | Al | 5 | 750 | 28 | 183.2 | 93.2 | 2.7-4.3 | 12
40 | 80 | 10 | 10 | 101 | Na | 5 | 800 | 15 | 187 | 74.86 | 2.7~4.3 | 16
41 | 80 | 10 | 10 | 101 | Na | 10 | 800 | 15 | 191 | 82.73 | 2.7~4.3 | 16
42 | 80 | 10 | 10 | 101 | Na | 15 | 800 | 15 | 179 | 66.48 | 2.7~4.3 | 16
43 | 80 | 20 | 0 | 103 | Al | 1 | 700 | 8 | 187 | 75 | 2.5~4.6 | 17
44 | 80 | 1 | 1 | 103 | B | 1 | 800 | 10 | 163 | 80 | 3.0~4.3 | 18
45 | 80 | 1 | 1 | 103 | B | 2 | 800 | 10 | 165 | 88 | 3.0~4.3 | 18
46 | 80 | 1 | 1 | 103 | B | 3 | 800 | 10 | 162 | 85 | 3.0~4.3 | 18
47 | 80 | 1 | 1 | 103 | B | 4 | 800 | 10 | 158 | 83 | 3.0~4.3 | 18
50 | 90 | 10 | 0 | 103 | Mg | 1 | 730 | 12 | 186 | 82 | 2.7~4.4 | 20
51 | 90 | 10 | 0 | 103 | Fe | 1 | 730 | 12 | 201 | 84 | 2.7~4.4 | 20
53 | 92 | 4 | 4 | 103 | Al | 0.4 | 750 | 12 | 232.6 | 89.3 | 2.7~4.4 | 21
54 | 92 | 4 | 4 | 103 | Nb | 0.8 | 750 | 12 | 233.4 | 98.3 | 2.7~4.4 | 21
56 | 85 | 0 | 15 | 105 | Al | 5 | 750 | 12 | 190 | 99 | 2.8~4.4 | 22
57 | 80 | 10 | 10 | 105 | Na | 0.5 | 750 | 15 | 185.7 | 92.3 | 2.7~4.3 | 23
58 | 80 | 10 | 10 | 105 | Na | 1 | 750 | 15 | 187.9 | 95.4 | 2.7~4.3 | 23
59 | 80 | 10 | 10 | 105 | Na | 2 | 750 | 15 | 186.3 | 89.8 | 2.7~4.3 | 23
60 | 90 | 0 | Al(10) | 102 | Mg | 1 | 780 | 10 | 198.7 | 67 | 3.0~4.5 | 24
61 | 90 | 0 | Al(10) | 102 | W | 1 | 780 | 10 | 210 | 82.3 | 3.0~4.5 | 24
64 | 60 | 35 | 5 | 105 | Na | 2 | 870 | 10 | 185 | 93.3 | 3.0~4.5 | 26
65 | 83 | 5 | 12 | 105 | Mg | 0.72 | 750 | 10 | 197 | 83.3 | 2.8~4.5 | 27
66 | 83 | 5 | 12 | 105 | Mg | 0.96 | 750 | 10 | 199.7 | 87.2 | 2.8~4.5 | 27
67 | 83 | 5 | 12 | 105 | Mg | 1.2 | 750 | 10 | 195.9 | 83.7 | 2.8~4.5 | 27
68 | 83 | 5 | 12 | 105 | Mg | 1.45 | 750 | 10 | 191.4 | 84.3 | 2.8~4.5 | 27
69 | 60 | 20 | 20 | 105 | Ti | 1 | 850 | 10 | 193 | 91.8 | 3.0~4.5 | 28
70 | 80 | 10 | 10 | 105 | Ti | 0.05 | 900 | 10 | 214.9 | 91.62 | 2.8~4.3 | 29
71 | 80 | 10 | 10 | 105 | Ti | 1 | 900 | 10 | 180.7 | 88.71 | 2.8~4.3 | 29
72 | 90 | 5 | 5 | 101 | Zn | 0.05 | 750 | 20 | 194.3 | 72.1 | 3.0~4.3 | 30
73 | 90 | 5 | 5 | 101 | Zn | 0.5 | 750 | 20 | 190.4 | 91.7 | 3.0~4.3 | 30
74 | 90 | 5 | 0 | 101 | Zn | 5 | 750 | 20 | 170.2 | 83.3 | 3.0~4.3 | 30
75 | 94 | 3 | 3 | 103 | B | 0.25 | 680 | 24 | 238.3 | 85.19 | 2.7~4.3 | 31
76 | 90 | 5 | 5 | 108 | Mo | 1 | 775 | 6 | 216.5 | 85.8 | 2.7~4.3 | 32
77 | 92 | 4 | 4 | 108 | W | 0.25 | 780 | 10 | 190.89 | 87.32 | 2.8~4.3 | 33
78 | 92 | 4 | 4 | 108 | W | 0.5 | 780 | 10 | 190.5 | 91.14 | 2.8~4.3 | 33
79 | 92 | 4 | 4 | 108 | W | 1 | 780 | 10 | 190.1 | 93.97 | 2.8~4.3 | 33
80 | 92 | 4 | 4 | 108 | W | 2 | 780 | 10 | 189.72 | 88.43 | 2.8~4.3 | 33
81 | 60 | 20 | 20 | 103 | B | 2 | 780 | 18 | 195.65 | 93.2 | 2.8~4.3 | 34
82 | 60 | 20 | 20 | 103 | Ti | 2 | 780 | 18 | 190.45 | 93.2 | 2.8~4.3 | 34
83 | 60 | 20 | 20 | 103 | Zr | 2 | 780 | 18 | 214.65 | 93.2 | 2.8~4.3 | 34
84 | 85 | 5 | 15 | 105 | Mg | 0.5 | 740 | 15 | 184.9 | 84.07 | 3.0~4.3 | 35
85 | 85 | 5 | 15 | 105 | Mg | 1 | 740 | 15 | 182.4 | 85.95 | 3.0~4.3 | 35
86 | 85 | 5 | 15 | 105 | Mg | 3 | 740 | 15 | 180.9 | 83.67 | 3.0~4.3 | 35
87 | 85 | 5 | 15 | 105 | Mg | 5 | 740 | 15 | 163.8 | 82.3 | 3.0~4.3 | 35
1 | 94 | 4 | 2 | 101 | Ta | 1 | 680 | 10 | 218.5 | 90.8 | 2.7-4.3 | Advanced_1
2 | 94 | 4 | 2 | 101 | Ta | 1 | 700 | 10 | 220.9 | 93.4 | 2.7-4.3 | Advanced_1
3 | 94 | 4 | 2 | 101 | Ta | 1 | 730 | 10 | 228.5 | 94.8 | 2.7-4.3 | Advanced_1
4 | 94 | 4 | 2 | 101 | Ta | 1 | 750 | 10 | 225.7 | 93.2 | 2.7-4.3 | Advanced_1
5 | 94 | 4 | 2 | 101 | Ta | 1 | 780 | 10 | 223.5 | 92.1 | 2.7-4.3 | Advanced_1
6 | 100 | 0 | 0 | 101 | Al | 1 | 650 | 10 | 235.2 | 77.7 | 2.7-4.3 | Advanced_2
7 | 100 | 0 | 0 | 101 | Al | 1 | 680 | 10 | 230 | 74.1 | 2.7-4.3 | Advanced_2
8 | 100 | 0 | 0 | 101 | Al | 1 | 700 | 10 | 218.4 | 73.5 | 2.7-4.3 | Advanced_2
9 | 100 | 0 | 0 | 101 | Al | 1 | 730 | 10 | 214 | 54.1 | 2.7-4.3 | Advanced_2
10 | 100 | 0 | 0 | 101 | Al | 1 | 750 | 10 | 206.2 | 44.1 | 2.7-4.3 | Advanced_2
11 | 100 | 0 | 0 | 101 | Nb | 1 | 650 | 10 | 235.6 | 81.1 | 2.7-4.3 | Advanced_2
12 | 100 | 0 | 0 | 101 | Nb | 1 | 680 | 10 | 227.8 | 81.6 | 2.7-4.3 | Advanced_2
13 | 100 | 0 | 0 | 101 | Nb | 1 | 700 | 10 | 230.1 | 83.1 | 2.7-4.3 | Advanced_2
14 | 100 | 0 | 0 | 101 | Nb | 1 | 730 | 10 | 224.6 | 81.4 | 2.7-4.3 | Advanced_2
15 | 100 | 0 | 0 | 101 | Nb | 1 | 750 | 10 | 226 | 80.9 | 2.7-4.3 | Advanced_2
16 | 100 | 0 | 0 | 101 | Nb | 1 | 770 | 10 | 215.4 | 80.7 | 2.7-4.3 | Advanced_2
17 | 100 | 0 | 0 | 101 | Nb | 1 | 800 | 10 | 208.1 | 67.6 | 2.7-4.3 | Advanced_2
18 | 100 | 0 | 0 | 101 | Ta | 3 | 650 | 10 | 235.4 | 84.9 | 2.7-4.3 | Advanced_2
19 | 100 | 0 | 0 | 101 | Ta | 3 | 680 | 10 | 239.6 | 85.4 | 2.7-4.3 | Advanced_2
20 | 100 | 0 | 0 | 101 | Ta | 3 | 700 | 10 | 234.8 | 87 | 2.7-4.3 | Advanced_2
21 | 100 | 0 | 0 | 101 | Ta | 3 | 730 | 10 | 237.8 | 84.2 | 2.7-4.3 | Advanced_2
22 | 100 | 0 | 0 | 101 | Ta | 3 | 750 | 10 | 229.1 | 82.5 | 2.7-4.3 | Advanced_2
23 | 100 | 0 | 0 | 101 | Ta | 3 | 770 | 10 | 207.5 | 80 | 2.7-4.3 | Advanced_2
24 | 100 | 0 | 0 | 101 | Ta | 3 | 800 | 10 | 199.8 | 63.9 | 2.7-4.3 | Advanced_2
25 | 100 | 0 | 0 | 101 | Mo | 1 | 650 | 10 | 230.4 | 79.8 | 2.7-4.3 | Advanced_2
26 | 100 | 0 | 0 | 101 | Mo | 1 | 680 | 10 | 236.5 | 83.1 | 2.7-4.3 | Advanced_2
27 | 100 | 0 | 0 | 101 | Mo | 1 | 700 | 10 | 232.4 | 82.7 | 2.7-4.3 | Advanced_2
28 | 100 | 0 | 0 | 101 | Mo | 1 | 730 | 10 | 231.9 | 81.5 | 2.7-4.3 | Advanced_2
29 | 100 | 0 | 0 | 101 | Mo | 1 | 750 | 10 | 221.8 | 77.6 | 2.7-4.3 | Advanced_2
30 | 100 | 0 | 0 | 101 | Mo | 1 | 770 | 10 | 224.7 | 77.1 | 2.7-4.3 | Advanced_2
31 | 100 | 0 | 0 | 101 | Mo | 1 | 800 | 10 | 220.6 | 75.3 | 2.7-4.3 | Advanced_2
32 | 90 | 4 | 5 | 102 | Mg | 1 | 480 | 3 | 185 | 95 | 2.8-4.2 | Advanced_3
33 | 90 | 3.5 | 5 | 102 | Mg | 1 | 480 | 3 | 194 | 96 | 2.8-4.2 | Advanced_3
34 | 90 | 3 | 5 | 102 | Mg | 1 | 480 | 3 | 175 | 97 | 2.8-4.2 | Advanced_3
35 | 90 | 5 | 4 | 102 | Mg | 1 | 480 | 3 | 179 | 98 | 2.8-4.2 | Advanced_3
36 | 80 | 4 | 4 | 105 | Zr | 2 | 800 | 10 | 173.8 | 92 | 3.0-4.3 | Advanced science_4
38 | 90 | 5 | 5 | 103 | Sb | 3 | 730 | 10 | 200 | 96.6 | 3.0-4.3 | Advanced_6
40 | 90 | 5 | 5 | 102 | Al | 5 | 720 | 15 | 182 | 84 | 2.5-4.25 | Advanced_7
41 | 80 | 15 | 5 | 105 | Na | 1 | 750 | 12 | 184.6 | 90.71 | 2.8-4.3 | J.Physical chem_8
42 | 80 | 15 | 5 | 105 | Na | 2 | 750 | 12 | 183.4 | 88.65 | 2.8-4.3 | J.Physical chem_8
43 | 80 | 15 | 5 | 105 | Na | 5 | 750 | 12 | 181.8 | 87.42 | 2.8-4.3 | J.Physical chem_8
44 | 90 | 5 | 5 | 105 | F | 1 | 750 | 12 | 194.4 | 95.5 | 2.8-4.3 | J.Energy chem_9
45 | 90 | 5 | 5 | 105 | F | 2 | 750 | 12 | 190 | 90 | 2.8-4.3 | J.Energy chem_9
46 | 90 | 5 | 5 | 105 | F | 4 | 750 | 12 | 180 | 85 | 2.8-4.3 | J.Energy chem_9
47 | 70 | 30 | 0 | 102 | Cl | 2 | 800 | 10 | 190 | 86.8 | 2.5-4.3 | Electrochemica acta_10
48 | 70 | 30 | 0 | 102 | Cl | 10 | 800 | 10 | 202 | 96 | 2.5-4.3 | Electrochemica acta_10
49 | 70 | 30 | 0 | 102 | Cl | 15 | 800 | 10 | 200 | 92.5 | 2.5-4.3 | Electrochemica acta_10
50 | 80 | 1 | 1 | 105 | Ca | 2 | 800 | 12 | 149.52 | 78.06 | 3.0-4.3 | Inorganic chem_11
51 | 80 | 1 | 1 | 105 | Ca | 4 | 800 | 12 | 151.19 | 77.74 | 3.0-4.3 | Inorganic chem_11
52 | 80 | 1 | 1 | 105 | Ca | 6 | 800 | 12 | 150.2 | 81.1 | 3.0-4.3 | Inorganic chem_11
53 | 80 | 1 | 1 | 105 | Ca | 8 | 800 | 12 | 141.91 | 67.37 | 3.0-4.3 | Inorganic chem_11
54 | 80 | 1 | 1 | 105 | Mg | 1 | 780 | 12 | 203.6 | 76 | 3.0-4.5 | J.Power sources_12
55 | 80 | 1 | 1 | 105 | Mg | 3 | 780 | 12 | 226.1 | 81 | 3.0-4.5 | J.Power sources_12
56 | 80 | 1 | 1 | 105 | Mg | 5 | 780 | 12 | 181.1 | 90 | 3.0-4.5 | J.Power sources_12
57 | 80 | 1 | 1 | 105 | Mg | 6 | 780 | 12 | 168.8 | 74 | 3.0-4.5 | J.Power sources_12
58 | 81.5 | 15 | 3.5 | 105 | Zr | 0.5 | 750 | 12 | 191.8 | 92 | 2.7-4.3 | ACS_material_13
59 | 81.5 | 15 | 3.5 | 105 | Zr | 1 | 750 | 12 | 185.6 | 70 | 2.7-4.3 | ACS_material_13
60 | 81.5 | 15 | 3.5 | 105 | Zr | 5 | 750 | 12 | 163.9 | 75 | 2.7-4.3 | ACS_material_13
61 | 88 | 2.5 | 9.5 | 105 | Al | 1 | 760 | 16 | 192.2 | 83.45 | 2.8-4.3 | Advanced_14
62 | 88 | 2.5 | 9.5 | 105 | Al | 2 | 760 | 16 | 190 | 91.57 | 2.8-4.3 | Advanced_14
63 | 88 | 2.5 | 9.5 | 105 | Al | 3 | 760 | 16 | 188.3 | 86.56 | 2.8-4.3 | Advanced_14
64 | 90 | 5 | 5 | 101 | B | 0.4 | 750 | 10 | 237 | 87 | 2.7-4.3 | Advanced_15
65 | 90 | 5 | 5 | 101 | B | 1 | 750 | 10 | 237 | 91 | 2.7-4.3 | Advanced_15
66 | 100 | 0 | 0 | 105 | Cr | 5 | 800 | 12 | 174 | 93.7 | 3.0-4.5 | J.Solid state_16
67 | 100 | 0 | 0 | 105 | Cr | 10 | 800 | 12 | 185 | 95.1 | 3.0-4.5 | J.Solid state_16
68 | 100 | 0 | 0 | 105 | Cr | 15 | 800 | 12 | 165 | 90.9 | 3.0-4.5 | J.Solid state_16
69 | 100 | 0 | 0 | 105 | Cr | 20 | 800 | 12 | 155 | 90.3 | 3.0-4.5 | J.Solid state_16
70 | 80 | 1 | 1 | 105 | Ce | 0.5 | 750 | 12 | 179.2 | 97.8 | 2.75-4.5 | ChempubSocEurope_17
71 | 80 | 1 | 1 | 105 | Ce | 1 | 750 | 12 | 196.8 | 99.2 | 2.75-4.5 | ChempubSocEurope_17
72 | 80 | 1 | 1 | 105 | Ce | 2 | 750 | 12 | 199.1 | 94.9 | 2.75-4.5 | ChempubSocEurope_17
73 | 89.7 | 5 | 5 | 101 | Sn | 3 | 750 | 10 | 224.3 | 92.9 | 2.7-4.3 | Chemical Engineering J_18
74 | 90 | 0 | 10 | 105 | Ti | 3 | 750 | 12 | 195.1 | 78.5 | 2.8-4.3 | Nano energy_19
75 | 90 | 0 | 10 | 105 | Ti | 5 | 750 | 12 | 194.8 | 97.9 | 2.8-4.3 | Nano energy_19
76 | 90 | 0 | 10 | 105 | Ti | 7 | 750 | 12 | 191.2 | 95.1 | 2.8-4.3 | Nano energy_19
77 | 90 | 0 | 10 | 105 | Ti | 9 | 750 | 12 | 189.5 | 97.9 | 2.8-4.3 | Nano energy_19
78 | 60 | 20 | 20 | 108 | Nb | 0.5 | 870 | 15 | 160 | 91 | 3.0-4.5 | J.Power Source_20
79 | 60 | 20 | 20 | 108 | Nb | 1 | 870 | 15 | 160.9 | 91 | 3.0-4.5 | J.Power Source_20
80 | 60 | 20 | 20 | 108 | Nb | 2 | 870 | 15 | 183.3 | 94 | 3.0-4.5 | J.Power Source_20
81 | 80 | 10 | 10 | 105 | Mg | 1.5 | 750 | 10 | 195 | 88 | 2.7-4.3 | ACS Energy letter_21
82 | 80 | 10 | 10 | 105 | Al | 1,5 | 750 | 10 | 198 | 90 | 2.7-4.3 | ACS Energy letter_21
83 | 80 | 10 | 10 | 105 | Si | 1.5 | 750 | 10 | 190 | 85 | 2.7-4.3 | ACS Energy letter_21
84 | 80 | 10 | 10 | 105 | Ti | 1,5 | 750 | 10 | 189 | 86 | 2.7-4.3 | ACS Energy letter_21
85 | 80 | 10 | 10 | 105 | Zr | 1,5 | 750 | 10 | 193 | 92 | 2.7-4.3 | ACS Energy letter_21
86 | 80 | 10 | 10 | 105 | Ta | 1,5 | 750 | 10 | 200 | 94 | 2.7-4.3 | ACS Energy letter_21
2 | 94 | 0 | 6 | 101 | Mg | 0.02 | 680 | 15 | 230 | 91.3 | 2.5~4.3V | ACS_2
3 | 92 | 36 | 44 | 101 | Al | 1 | 750 | 10 | 215 | 89.3 | 2.7~4.3V | ACS_3
4 | 92 | 36 | 44 | 101 | Nb | 1 | 750 | 10 | 215 | 98.6 | 2.7~4.3V | ACS_3
6 | 90 | 10 | 0 | 105 | Nb | 0.5 | 770 | 20 | 195 | 69.23 | 2.8~4.3V | ACS_4
7 | 90 | 10 | 0 | 105 | Nb | 1 | 770 | 20 | 192 | 94.27 | 2.8~4.3V | ACS_4
8 | 90 | 10 | 0 | 105 | Nb | 2 | 770 | 20 | 175 | 81.14 | 2.8~4.3V | ACS_4
9 | 80 | 10 | 10 | 105 | Br | 5 | 775 | 15 | 196.222455 | 95.3 | 2.8~4.5V | ACS_5
10 | 80 | 10 | 10 | 105 | Cl | 5 | 775 | 15 | 200.832466 | 96.1 | 2.8~4.5V | ACS_5
11 | 80 | 10 | 10 | 105 | F | 5 | 775 | 15 | 196.078431 | 86.73 | 2.8~4.5V | ACS_5
13 | 80 | 7 | 10 | 105 | Mg | 3 | 850 | 12 | 150 | 83.33 | 2.7~4.4V | ACS_7
14 | 80 | 7 | 10 | 105 | Cu | 3 | 850 | 12 | 150 | 41.33 | 2.7~4.5V | ACS_7
18 | 90 | 5 | 5 | 104 | Mo | 0.5 | 760 | 10 | 200 | 71.1 | 2.8~4.3V | ACS_9
19 | 90 | 5 | 5 | 104 | Mo | 1 | 760 | 10 | 200 | 85.9 | 2.8~4.3V | ACS_9
20 | 90 | 5 | 5 | 104 | Mo | 1.5 | 760 | 10 | 200 | 70.4 | 2.8~4.3V | ACS_9
21 | 0.76 | 0.14 | 0.09 | 105 | Al | 1 | 790 | 12 | 190 | 93.7 | 2.7~4.3V | ACS_10
22 | 0.75 | 0.14 | 0.09 | 105 | Al | 2 | 790 | 12 | 190 | 95 | 2.7~4.3V | ACS_10
23 | 90 | 0 | 10 | 102 | La | 0.003 | 730 | 10 | 200 | 80 | 2.8~4.3V | ACS_11
24 | 83 | 5 | 12 | 105 | Nb | 1 | 730 | 12 | 140 | 93.4 | 2.7~4.3V | power source_12
25 | 89.9 | 5 | 5 | 101 | W | 0.5 | 770 | 10 | 200 | 95 | 2.7~4.4V | power source_13
26 | 89.6 | 4.7 | 4.7 | 101 | W | 1 | 770 | 10 | 200 | 97.5 | 2.7~4.4V | power source_13
27 | 80 | 10 | 10 | 105 | Mg | 0.03 | 780 | 12 | 210 | 90.5 | 3.0~4.5V | power source_14
28 | 80 | 10 | 10 | 105 | Sc | 2.5 | 800 | 12 | 62 | 80.6 | 2.7~4.3V | power source_15
29 | 80 | 10 | 10 | 105 | Sc | 5 | 800 | 12 | 68 | 88.2 | 2.7~4.3V | power source_15
30 | 80 | 10 | 10 | 105 | Sc | 7.5 | 800 | 12 | 75 | 93.3 | 2.7~4.3V | power source_15
31 | 90 | 2 | 8 | 105 | Mg | 2 | 710 | 15 | 200 | 82.5 | 2.7~4.3V | chemical engineering journal_16
32 | 90 | 2 | 8 | 105 | Ta | 1 | 710 | 15 | 200 | 90 | 2.7~4.3V | chemical engineering journal_16
34 | 90 | 5 | 5 | 101 | B | 0.4 | 750 | 10 | 215 | 93 | 2.7~4.3V | Advanced Energy Materials17
35 | 90 | 5 | 5 | 101 | B | 1 | 750 | 10 | 220 | 95.5 | 2.7~4.3V | Advanced Energy Materials17
36 | 92 | 4 | 4 | 105 | W | 0.25 | 780 | 10 | 200 | 88.19 | 2.8~4.3V | Small18
37 | 92 | 4 | 4 | 105 | W | 0.5 | 780 | 10 | 200 | 90.03 | 2.8~4.3V | Small18
38 | 92 | 4 | 4 | 105 | W | 1 | 780 | 10 | 200 | 93.97 | 2.8~4.3V | Small18
39 | 92 | 4 | 4 | 105 | W | 2 | 780 | 10 | 200 | 90.21 | 2.8~4.3V | Small18
40 | 90 | 0 | 10 | 105 | Te | 0.5 | 750 | 15 | 210 | 93.52 | 2.7~4.3V | Chemical Engineering Journal19
41 | 90 | 0 | 10 | 105 | Te | 1 | 750 | 15 | 210 | 95.01 | 2.7~4.4V | Chemical Engineering Journal20
42 | 90 | 0 | 10 | 105 | Te | 2 | 750 | 15 | 210 | 95.52 | 2.7~4.5V | Chemical Engineering Journal21
43 | 94 | 1.5 | 4.5 | 103 | Ga | 0.1 | 680 | 24 | 245 | 85.7 | 2.7~4.3V | Chemical Engineering Journal20
44 | 94 | 1.5 | 4.5 | 103 | Ga | 0.25 | 680 | 24 | 250 | 90 | 2.7~4.3V | Chemical Engineering Journal20
45 | 80 | 10 | 10 | 105 | Ti | 1.5 | 900 | 10 | 180 | 88.9 | 3.0~4.3V | Chemical Engineering Journal21
46 | 80 | 10 | 10 | 105 | Ti | 1.6 | 900 | 10 | 200 | 90 | 3.0~4.5V | Chemical Engineering Journal21
47 | 80 | 10 | 10 | 105 | Nb | 0.5 | 650 | 6 | 250 | 79.8 | 2.7~4.5V | nano energy22
49 | 95 | 2.5 | 2.5 | 101 | W | 0.01 | 700 | 10 | 220 | 88.64 | 2.7~4.3V | JEC24
50 | 95 | 2.5 | 2.5 | 101 | F | 0.01 | 700 | 10 | 215 | 86.05 | 2.7~4.3V | JEC24
52 | 80 | 10 | 10 | 105 | F | 2 | 720 | 12 | 165 | 84.8 | 2.8~4.3V | power source25
53 | 80 | 10 | 10 | 105 | F | 4 | 720 | 12 | 170 | 88.2 | 2.8~4.3V | power source25
54 | 80 | 10 | 10 | 105 | F | 6 | 720 | 12 | 175 | 91.4 | 2.8~4.3V | power source25
55 | 80 | 10 | 10 | 105 | F | 8 | 720 | 12 | 180 | 94.4 | 2.8~4.3V | power source25
56 | 94 | 3 | 3 | 103 | Zr | 0.15 | 680 | 24 | 250 | 79.18 | 2.7~4.3V | Chemical Engineering Journal26
57 | 94 | 3 | 3 | 103 | Ga | 0.1 | 680 | 24 | 250 | 84.4 | 2.7~4.3V | Chemical Engineering Journal26
59 | 90 | 5 | 5 | 101 | Ce | 1 | 800 | 30 | 200 | 80.5 | 2.7~4.3V | SSE27
60 | 90 | 5 | 5 | 101 | Ce | 2 | 850 | 30 | 200 | 73.1 | 2.7~4.3V | SSE27
61 | 80 | 10 | 10 | 101 | Y | 1 | 780 | 15 | 195 | 89.7 | 4.3V | AAC28
62 | 80 | 10 | 10 | 101 | Y | 2 | 780 | 15 | 190 | 92.1 | 4.3V | AAC28
63 | 80 | 10 | 10 | 101 | Y | 3 | 780 | 15 | 185 | 91.9 | 4.3V | AAC28
64 | 80 | 10 | 10 | 101 | Y | 4 | 780 | 15 | 180 | 88.9 | 4.3V | AAC28
65 | 80 | 10 | 10 | 101 | Y | 1 | 780 | 15 | 200 | 90 | 4.5V | AAC28
66 | 80 | 10 | 10 | 101 | Y | 2 | 780 | 15 | 195 | 92.3 | 4.5V | AAC28
67 | 80 | 10 | 10 | 101 | Y | 3 | 780 | 15 | 190 | 92.1 | 4.5V | AAC28
68 | 80 | 10 | 10 | 101 | Y | 4 | 780 | 15 | 185 | 91.9 | 4.5V | AAC28
69 | 94 | 0 | 4 | 103 | Zn | 2 | 640 | 15 | 210 | 90.5 | 2.5~4.3V | ACS29
70 | 85 | 5 | 10 | 105 | Nb | 0.3 | 760 | 6 | 190 | 97 | 3.0~4.3V | ACS30
71 | 90 | 0 | 10 | 101 | B | 0.5 | 730 | 10 | 225 | 91.1 | 2.7~4.3V | AEM31
72 | 90 | 0 | 10 | 101 | B | 1 | 730 | 10 | 225 | 93.3 | 2.7~4.3V | AEM31
73 | 90 | 0 | 10 | 101 | B | 1.5 | 730 | 10 | 230 | 93.5 | 2.7~4.3V | AEM31
74 | 90 | 0 | 10 | 101 | B | 2 | 730 | 10 | 230 | 95.7 | 2.7~4.3V | AEM31
75 | 90 | 0 | 10 | 101 | B | 1.5 | 750 | 10 | 230 | 88 | 2.7~4.3V | AEM31
76 | 90 | 0 | 10 | 101 | B | 1.5 | 780 | 10 | 230 | 80 | 2.7~4.3V | AEM31
77 | 94 | 3 | 3 | 103 | B | 0.25 | 680 | 24 | 235 | 85.19 | 2.7~4.3V | MCA32
1 | 95 | 2 | 3 | 101 | Al | 1 | 680 | 10 | 224.7 | 87 | 2.7-4.3 | energy storage materials_1
2 | 95 | 2 | 3 | 101 | Al | 1 | 700 | 10 | 222.5 | 84.83146 | 2.7-4.3 | energy storage materials_1
3 | 95 | 2 | 3 | 101 | Al | 1 | 730 | 10 | 216 | 82.40741 | 2.7-4.3 | energy storage materials_1
4 | 95 | 2 | 3 | 101 | Al | 1 | 750 | 10 | 211.1 | 74 | 2.7-4.3 | energy storage materials_1
21 | 80 | 10 | 10 | 105 | Nb | 0.5 | 750 | 20 | 209 | 86.7 | 2.7-4.3 | nano_energy_2
22 | 80 | 10 | 10 | 105 | Nb | 0.5 | 750 | 20 | 284.2 | 79.8 | 2.7-4.5 | nano_energy_2
24 | 94 | 1.5 | 4.5 | 103 | Ga | 0.1 | 680 | 24 | 210 | 80.01 | 2.7-4.3 | chemical engineering journal_4
25 | 94 | 1.5 | 4.5 | 103 | Ga | 0.25 | 680 | 24 | 205 | 90.1 | 2.7-4.3 | chemical engineering journal_4
26 | 80 | 10 | 10 | 102 | Cu | 0.5 | 800 | 16 | 189.2 | 87 | 2.8-4.3 | journal of power sources_5
27 | 80 | 10 | 10 | 102 | Cu | 1 | 800 | 16 | 208.4 | 90.2 | 2.8-4.3 | journal of power sources_5
28 | 80 | 10 | 10 | 102 | Cu | 2 | 800 | 16 | 171.1 | 76.4 | 2.8-4.3 | journal of power sources_5
29 | 92 | 4 | 4 | 101 | Al | 1 | 750 | 10 | 230 | 79 | 2.7-4.3 | journal of power sources_6
30 | 92 | 4 | 4 | 101 | Al | 3 | 750 | 10 | 220 | 86 | 2.7-4.3 | journal of power sources_6
31 | 92 | 4 | 4 | 101 | Al | 5 | 750 | 10 | 200 | 91.1 | 2.7-4.3 | journal of power sources_6
37 | 83 | 6 | 11 | 115 | Tb | 0.5 | 760 | 18 | 209 | 90.2 | 3.0-4.5 | journal of energy chemistry_10
38 | 83 | 6 | 11 | 115 | Tb | 1 | 760 | 18 | 219 | 94.6 | 3.0-4.5 | journal of energy chemistry_10
39 | 92 | 4 | 4 | 105 | Ti | 1 | 790 | 15 | 200 | 74 | 3.0-4.3 | journal of electroanalytical chemistry_11
40 | 92 | 4 | 4 | 105 | Ti | 2 | 790 | 15 | 190.1 | 88 | 3.0-4.3 | journal of electroanalytical chemistry_11
41 | 92 | 4 | 4 | 105 | Ti | 3 | 790 | 15 | 175 | 99 | 3.0-4.3 | journal of electroanalytical chemistry_11
46 | 85 | 5 | 8 | 105 | Al | 2 | 750 | 10 | 189 | 70 | 2.8-4.3 | materials today energy_13
47 | 85 | 5 | 6 | 105 | Al | 4 | 750 | 10 | 182 | 77 | 2.8-4.3 | materials today energy_13
48 | 70 | 30 | 0 | 105 | F | 1 | 450 | 12 | 147.4 | 82.3 | 2.5-4.5 | materials today energy_14
49 | 80 | 20 | 0 | 105 | F | 2 | 450 | 12 | 166.9 | 74.2 | 2.5-4.5 | materials today energy_14
50 | 90 | 10 | 0 | 105 | F | 4 | 450 | 12 | 182.7 | 62.8 | 2.5-4.5 | materials today energy_14
55 | 80 | 0 | 20 | 110 | Ti | 1.25 | 750 | 12 | 182 | 95.8 | 2.5-4.3 | journal of electronic materials_16
56 | 80 | 0 | 20 | 110 | Ti | 2.5 | 750 | 12 | 163 | 86.7 | 2.5-4.3 | journal of electronic materials_16
57 | 80 | 0 | 20 | 110 | Ti | 5 | 750 | 12 | 137 | 76.5 | 2.5-4.3 | journal of electronic materials_16
58 | 99.5 | 0 | 0 | 103 | Nb | 0.5 | 730 | 16 | 213.2 | 60.98 | 3.0-4.3 | journal of electroanalytical chemistry_17
59 | 99 | 0 | 0 | 103 | Nb | 1 | 730 | 16 | 203.4 | 86.03 | 3.0-4.3 | journal of electroanalytical chemistry_17
60 | 98 | 0 | 0 | 103 | Nb | 2 | 730 | 16 | 153.5 | 97.7 | 3.0-4.3 | journal of electroanalytical chemistry_17
61 | 89.6 | 4.7 | 4.7 | 101 | W | 0.5 | 770 | 10 | 235 | 93 | 2.7-4.3 | journal of power sources_18
62 | 89.6 | 4.7 | 4.7 | 101 | W | 1 | 770 | 10 | 235 | 96 | 2.7-4.3 | journal of power sources_18
63 | 90 | 5 | 5 | 105 | W | 0.1 | 680 | 15 | 214.8 | 75.6 | 3.0-4.3 | journal of power sources_19
64 | 90 | 5 | 5 | 105 | W | 0.5 | 680 | 15 | 215.9 | 78.6 | 3.0-4.3 | journal of power sources_19
65 | 90 | 5 | 5 | 105 | W | 1 | 680 | 15 | 214.9 | 77.2 | 3.0-4.3 | journal of power sources_19
66 | 100 | 0 | 0 | 101 | W | 1 | 770 | 10 | 242.7 | 90.3 | 2.7-4.3 | journal of materials chemistry A_20
67 | 100 | 0 | 0 | 101 | W | 1.5 | 790 | 10 | 236.1 | 93.5 | 2.7-4.3 | journal of materials chemistry A_20
68 | 100 | 0 | 0 | 101 | W | 2 | 810 | 10 | 225.9 | 95.5 | 2.7-4.3 | journal of materials chemistry A_20
72 | 80 | 10 | 10 | 105 | Ta | 0.25 | 750 | 10 | 211.2 | 90.4 | 2.7-4.5 | Angewandte chemie_22
73 | 90 | 5 | 5 | 101 | Sn | 0.3 | 750 | 10 | 230 | 92.9 | 2.7-4.3 | chemical engineering journal_23
74 | 96 | 0 | 4 | 101 | Mo | 1 | 700 | 10 | 230 | 91 | 2.7-4.3 | chemical engineering journal_24
75 | 96 | 0 | 4 | 101 | Mo | 1 | 700 | 30 | 230 | 89 | 2.7-4.3 | chemical engineering journal_24
76 | 96 | 0 | 4 | 101 | Mo | 1 | 700 | 60 | 230 | 87 | 2.7-4.3 | chemical engineering journal_24
80 | 96 | 0 | 4 | 101 | W | 1 | 800 | 10 | 225 | 83 | 2.7-4.3 | chemical engineering journal_24
81 | 96 | 0 | 4 | 101 | Sb | 1 | 800 | 10 | 200 | 79 | 2.7-4.3 | chemical engineering journal_24
82 | 96 | 0 | 4 | 101 | Nb | 1 | 800 | 10 | 202 | 78 | 2.7-4.3 | chemical engineering journal_24
83 | 96 | 0 | 4 | 101 | Ta | 1 | 800 | 10 | 205 | 74 | 2.7-4.3 | chemical engineering journal_24
84 | 96 | 0 | 4 | 101 | Ti | 1 | 800 | 10 | 195 | 64 | 2.7-4.3 | chemical engineering journal_24
85 | 96 | 0 | 4 | 101 | Al | 1 | 800 | 10 | 180 | 56 | 2.7-4.3 | chemical engineering journal_24
1 | 92 | 4 | 4 | 100 | W | 1 | 780 | 10 | 190.1 | 93.97 | 2.8 ~ 4.3 | Small_1
2 | 92 | 4 | 4 | 100 | W | 2 | 780 | 10 | 187.34 | 90.21 | 2.8 ~ 4.3 | Small_1
3 | 92 | 4 | 4 | 100 | W | 0.5 | 780 | 10 | 186.6 | 90.03 | 2.8 ~ 4.3 | Small_1
4 | 92 | 4 | 4 | 100 | W | 0.25 | 780 | 10 | 187.81 | 85.19 | 2.8 ~ 4.3 | Small_1
5 | 88.8 | 5.6 | 5.6 | 100 | Nb | 0.35 | 780 | 10 | 193.06 | 81.63 | 2.8 ~ 4.3 | EnergyStorage_2
6 | 88.8 | 5.6 | 5.6 | 100 | Nb | 0.7 | 780 | 10 | 195.91 | 83.43 | 2.8 ~ 4.3 | EnergyStorage_2
7 | 88.8 | 5.6 | 5.6 | 100 | Nb | 1 | 780 | 10 | 194.93 | 82.76 | 2.8 ~ 4.3 | EnergyStorage2
9 | 85 | 0 | 10 | 105 | Al | 5 | 750 | 15 | 202.7 | 69.46 | 2.8 ~ 4.5 | Ceramincs International_4
13 | 90 | 0 | 7 | 105 | Al | 3 | 750 | 20 | 205.9 | 62.02 | 2.8 ~ 4.5 | SustainableChem&Eng_5
15 | 80 | 10 | 10 | 105 | Y | 0.5 | 850 | 15 | 182.86 | 96.41 | 2.7 ~4.3 | AppliedEnergyMaterials_6
16 | 80 | 10 | 10 | 105 | Y | 1 | 850 | 15 | 182.2 | 94.34 | 2.7 ~4.3 | AppliedEnergyMaterials_6
17 | 80 | 10 | 10 | 105 | Y | 1.5 | 850 | 15 | 181.54 | 90.72 | 2.7 ~4.3 | AppliedEnergyMaterials_6
18 | 80 | 10 | 10 | 105 | Y | 0.5 | 850 | 15 | 188.36 | 94.53 | 2.7 ~4.5 | AppliedEnergyMaterials_6
19 | 80 | 10 | 10 | 105 | Y | 1 | 850 | 15 | 185.24 | 92.44 | 2.7 ~4.5 | AppliedEnergyMaterials_6
20 | 80 | 10 | 10 | 105 | Y | 1.5 | 850 | 15 | 184.62 | 86.97 | 2.7 ~4.5 | AppliedEnergyMaterials_6
21 | 90 | 10 | 0 | 105 | Nb | 0.5 | 770 | 20 | 181.9 | 70.4 | 2.8 ~ 4.3 | EnergyFuels_7
22 | 90 | 10 | 0 | 105 | Nb | 1 | 770 | 20 | 188.6 | 95.6 | 2.8 ~ 4.3 | EnergyFuels_7
23 | 90 | 10 | 0 | 105 | Nb | 2 | 770 | 20 | 169.6 | 82.8 | 2.8 ~ 4.3 | EnergyFuels_7
24 | 100 | 0 | 0 | 103 | Al | 3 | 730 | 16 | 201.9 | 68.77 | 3.0 ~ 4.3 | Ceramics International_8
25 | 100 | 0 | 0 | 103 | Al | 5 | 730 | 16 | 199.3 | 82.01 | 3.0 ~ 4.3 | Ceramics International_8
26 | 100 | 0 | 0 | 103 | Al | 7 | 730 | 16 | 184.4 | 78.94 | 3.0 ~ 4.3 | Ceramics International_8
27 | 90 | 10 | 0 | 103 | W | 1 | 720 | 12 | 180.12 | 88.89 | 2.8 ~ 4.3 | SolidStateElectrohemistry_9
28 | 90 | 10 | 0 | 103 | Mg | 1 | 720 | 12 | 178.09 | 82.36 | 2.8 ~ 4.3 | SolidStateElectrohemistry_9
30 | 94 | 0 | 4 | 105 | Al | 2 | 750 | 20 | 193.7 | 42.11 | 2.8 ~ 4.3 | SustainableChem&Eng_10
32 | 95 | 0 | 5 | 104 | Mo | 0.5 | 760 | 10 | 203.371 | 77.29 | 3.0 ~ 4.3 | AppliedMaterials&Interfaces_11
33 | 95 | 0 | 5 | 104 | Mo | 1 | 760 | 10 | 199.438 | 88.72 | 3.0 ~ 4.3 | AppliedMaterials&Interfaces_11
34 | 95 | 0 | 5 | 104 | Mo | 1.5 | 760 | 10 | 175.393 | 78.42 | 3.0 ~ 4.3 | AppliedMaterials&Interfaces_11
35 | 81.5 | 0 | 15 | 105 | Al | 3.5 | 750 | 21 | 175.42 | 89.97 | 2.5 ~ 4.3 | AlloysCompounds_12
42 | 90 | 10 | 0 | 104 | Ti | 2.5 | 750 | 12 | 171.78 | 94.8 | 2.8 ~ 4.4 | RAREMATALS_13
43 | 90 | 5 | 5 | 101 | Al | 0.5 | 750 | 28 | 215.2 | 88.4 | 2.7 ~ 4.3 | ElectrochemicalSociety_14
44 | 90 | 5 | 5 | 101 | Al | 1 | 750 | 28 | 211.5 | 90.3 | 2.7 ~ 4.3 | ElectrochemicalSociety_14
45 | 90 | 5 | 5 | 101 | Al | 2 | 750 | 28 | 210.9 | 93.2 | 2.7 ~ 4.3 | ElectrochemicalSociety_14
46 | 90 | 5 | 5 | 101 | Al | 3 | 750 | 28 | 198.3 | 86.5 | 2.7 ~ 4.3 | ElectrochemicalSociety_14
47 | 90 | 5 | 5 | 101 | Al | 5 | 750 | 28 | 180.7 | 87.2 | 2.7 ~ 4.3 | ElectrochemicalSociety_14
48 | 90 | 10 | 0 | 103 | Ti | 1 | 800 | 12 | 193 | 90 | 2.8 ~ 4.3 | EnergyChemistry_15
49 | 90 | 10 | 0 | 103 | Ti | 2 | 800 | 12 | 179.77 | 95 | 2.8 ~ 4.3 | EnergyChemistry_15
50 | 90 | 10 | 0 | 103 | Ti | 5 | 800 | 12 | 170.52 | 96 | 2.8 ~ 4.3 | EnergyChemistry_15
51 | 90 | 10 | 0 | 103 | Zr | 1 | 800 | 12 | 192 | 86.7 | 2.8 ~ 4.3 | EnergyChemistry_15
52 | 90 | 10 | 0 | 103 | Zr | 2 | 800 | 12 | 180.35 | 87 | 2.8 ~ 4.3 | EnergyChemistry_15
53 | 90 | 10 | 0 | 103 | Zr | 5 | 800 | 12 | 157.8 | 75.2 | 2.8 ~ 4.3 | EnergyChemistry_15
54 | 90 | 10 | 0 | 103 | Hf | 1 | 800 | 12 | 192 | 88.9 | 2.8 ~ 4.3 | EnergyChemistry_15
55 | 90 | 10 | 0 | 103 | Hf | 2 | 800 | 12 | 181.21 | 90.6 | 2.8 ~ 4.3 | EnergyChemistry_15
56 | 90 | 10 | 0 | 103 | Hf | 5 | 800 | 12 | 164.16 | 75.3 | 2.8 ~ 4.3 | EnergyChemistry_15
57 | 95 | 5 | 0 | 105 | Al | 1 | 730 | 16 | 211.61 | 88.8 | 3.0 ~ 4.3 | EnergyChemistry_16
58 | 95 | 5 | 0 | 105 | Al | 3 | 730 | 16 | 203.6 | 94.1 | 3.0 ~ 4.3 | EnergyChemistry_16
59 | 95 | 5 | 0 | 105 | Al | 5 | 730 | 16 | 156.96 | 94.2 | 3.0 ~ 4.3 | EnergyChemistry_16
60 | 90 | 5 | 5 | 101 | Sn | 0.3 | 750 | 10 | 230 | 92.9 | 2.7 ~ 4.3 | ChemicalEngineering_17
61 | 90 | 5 | 5 | 101 | Sn | 0.3 | 750 | 10 | 235 | 87.9 | 2.7 ~ 4.4 | ChemicalEngineering_17
62 | 90 | 0 | 10 | 101 | Al | 1.5 | 730 | 10 | 209.58 | 84.1 | 2.7 ~ 4.3 | EnergyStorage_18
64 | 96 | 0 | 4 | 101 | Al | 1 | 700 | 10 | 218.33 | 81 | 2.7 ~ 4.3 | EnergyStorage_18
66 | 100 | 0 | 0 | 101 | W | 1 | 770 | 10 | 228 | 90.3 | 2.7 ~ 4.3 | MaterialsChemistry_19
67 | 100 | 0 | 0 | 101 | W | 1.5 | 790 | 10 | 204.7 | 93.5 | 2.7 ~ 4.3 | MaterialsChemistry_19
68 | 100 | 0 | 0 | 101 | W | 2 | 810 | 10 | 195.6 | 95.5 | 2.7 ~ 4.3 | MaterialsChemistry_19
69 | 100 | 0 | 0 | 101 | Zr | 0.5 | 650 | 10 | 230.62 | 81 | 2.7 ~ 4.3 | ChemistryofMaterials_20
70 | 96 | 0 | 4 | 101 | Al | 1 | 700 | 10 | 219.954 | 80.3 | 2.7 ~ 4.3 | AngewandteChemie_21
71 | 96 | 0 | 4 | 101 | Mo | 0.5 | 700 | 10 | 226.821 | 86 | 2.7 ~ 4.3 | AngewandteChemie_21
72 | 96 | 0 | 4 | 101 | Mo | 1 | 700 | 10 | 226.821 | 90 | 2.7 ~ 4.3 | AngewandteChemie_21
73 | 96 | 0 | 4 | 101 | Mo | 1.5 | 700 | 10 | 212.715 | 91.4 | 2.7 ~ 4.3 | AngewandteChemie_21
74 | 96 | 0 | 4 | 101 | Mo | 2 | 700 | 10 | 193.039 | 91.4 | 2.7 ~ 4.3 | AngewandteChemie_21
75 | 92 | 4 | 4 | 101 | Al | 1 | 750 | 10 | 212.03 | 79 | 2.7 ~ 4.3 | PowerSources_22
76 | 92 | 4 | 4 | 101 | Al | 3 | 750 | 10 | 202.91 | 86 | 2.7 ~ 4.3 | PowerSources_22
77 | 92 | 4 | 4 | 101 | Al | 5 | 750 | 10 | 189.2 | 91.1 | 2.7 ~ 4.3 | PowerSources_22
78 | 81.5 | 0 | 15 | 105 | Al | 3.5 | 750 | 15 | 172.8 | 63.7 | 2.8 ~ 4.3 | ElectrochimicaActa_23
80 | 80 | 0 | 15 | 115 | Al | 5 | 720 | 15 | 198.6 | 83.6 | 2.75 ~ 4.3 | Nanotechnology_24

## Sheet2
dopant 성질
dopant | electronegativity | ionic radius (pm)
B | 2.04 | ~27 (B3+)
Mg | 1.31 | 72 (Mg2+)
Al | 1.61 | 53.5 (Al3+)
Ti | 1.54 | 86 (Ti4+)
Zr | 1.33 | 72 (Zr4+)
Nb | 1.6 | 64 (Nb5+)
Mo | 2.16 | 59 (Mo6+)
Hf | 1.3 | 71 (Hf4+)
Ta | 1.5 | 64 (Ta5+)
W | 2.36 | 60 (W6+)
La | 1.1 | 103.2 (La3+)